## Kubisch
Kubisch
K-Punktdichte Energie
ecucutoff | 2 | zeit | 4 | zeit | 6 | zeit | 8 | zeit
20 | -45.12474427 | 2 | -45.90041273 | 2 | -45.87750419 | 2 | -45.89107533 | 2
30 | -46.60409429 | 2 | -47.07212868 | 2 | -47.13723419 | 2 | -47.15408769 | 2
40 | -47.04600976 | 2 | -47.50710168 | 2 | -47.55900483 | 2 | -47.56071074 | 2
50 | -47.20701279 | 2 | -47.64055062 | 2 | -47.69583331 | 2 | -47.70362009 | 2
60 | -47.26517097 | 2 | -47.68438996 | 2 | -47.73873379 | 2 | -47.74549265 | 2
70 | -47.27325983 | 2 | -47.69166856 | 2 | -47.74669905 | 2 | -47.75340541 | 2
80 | -47.27389643 | 2 | -47.69242741 | 2 | -47.74745756 | 2 | -47.7542143 | 2
90 | -47.27403652 | 2 | -47.69256766 | 2 | -47.7475731 | 2 | -47.75433744 | 2
100 | -47.27414453 | 2 | -47.69269437 | 2 | -47.74770761 | 2 | -47.75446537 | 2
110 | -47.27422178 | 2 | -47.69277481 | 2 | -47.74778818 | 2 | -47.75455751 | 2
120 | -47.27424397 | 2 | -47.69280216 | 2 | -47.74781343 | 2 | -47.75457245 | 2
130 | -47.27425193 | 2 | -47.69281045 | 2 | -47.74782111 | 2 | -47.75458049 | 2
140 | -47.27426233 | 2 | -47.6928218 | 2 | -47.74783255 | 2 | -47.75459168 | 2
150 | -47.27427706 | 2 | -47.69283744 | 2 | -47.74784972 | 2 | -47.75460859 | 2
ecucutoff | k=2 | k=4 | k=6 | k=8
20 | -45.12474427 | -45.90041273 | -45.87750419 | -45.89107533
30 | -46.60409429 | -47.07212868 | -47.13723419 | -47.15408769
40 | -47.04600976 | -47.50710168 | -47.55900483 | -47.56071074
50 | -47.20701279 | -47.64055062 | -47.69583331 | -47.70362009
60 | -47.26517097 | -47.68438996 | -47.73873379 | -47.74549265
70 | -47.27325983 | -47.69166856 | -47.74669905 | -47.75340541
80 | -47.27389643 | -47.69242741 | -47.74745756 | -47.7542143
90 | -47.27403652 | -47.69256766 | -47.7475731 | -47.75433744
100 | -47.27414453 | -47.69269437 | -47.74770761 | -47.75446537
110 | -47.27422178 | -47.69277481 | -47.74778818 | -47.75455751
120 | -47.27424397 | -47.69280216 | -47.74781343 | -47.75457245
130 | -47.27425193 | -47.69281045 | -47.74782111 | -47.75458049
140 | -47.27426233 | -47.6928218 | -47.74783255 | -47.75459168
150 | -47.27427706 | -47.69283744 | -47.74784972 | -47.75460859
[9 empty] | k | energy
[9 empty] | 2 | -47.27325983
[9 empty] | 3 | -47.58381684 | 0.310557
[9 empty] | 4 | -47.69166856 | 0.10785172 | 2.879481
[9 empty] | 5 | -47.73509381 | 0.04342525 | 2.483618
[9 empty] | 6 | -47.74669905 | 0.01160524 | 3.741866
[9 empty] | 7 | -47.75011929 | 0.00342024 | 3.393107
[9 empty] | 8 | -47.75340541 | 0.00328612 | 1.040814
[9 empty] | 9 | -47.75534161 | 0.0019362 | 1.697201
[9 empty] | 10 | -47.75596332 | 0.00062171 | 3.114314
[9 empty] | 11 | -47.75607289 | 0.00010957 | 5.67409

## hexagonal
ecucutoff | k=2 | k=4 | k=6 | k=8
20 | -97.27136635 | -97.12788139 | -97.13706251 | -97.18909225
30 | -98.65514428 | -98.66026896 | -98.72161511 | -98.74003159
40 | -99.26661683 | -99.31621836 | -99.38342992 | -99.40171647
50 | -99.50398265 | -99.55085286 | -99.62837953 | -99.64464773
60 | -99.56044494 | -99.610778 | -99.68575715 | -99.70447302
70 | -99.5710758 | -99.62179511 | -99.69701844 | -99.71556445
80 | -99.57267778 | -99.62358278 | -99.69894291 | -99.71745255
90 | -99.57317865 | -99.624128 | -99.69950764 | -99.71783732
100 | -99.57365233 | -99.62457917 | -99.69995604 | -99.71846649
110 | -99.57386285 | -99.62478773 | -99.70016549 | -99.71867647
120 | -99.57390448 | -99.62483272 | -99.70021092 | -99.71872019
130 | -99.57391256 | -99.62484193 | -99.6999443 | -99.71872921
140 | -99.57394641 | -99.62487535 | -99.70025013 | -99.71876116
150 | -99.57400085 | -99.62493175 | -99.70003233 | -99.71881852